## Sheet1
Ink | Name | Conc % | L* | a* | b*
White Substrate |  | 0 | 94.9 | 1.2 | -3.4
DC21-002 | Extender | 100 | 93.4 | -0.6 | 0.7
DC21-101 | HR Bright Red | 0.5 | 91.7 | 2.4 | 0.7
DC21-101 | HR Bright Red | 1 | 90 | 5 | 0.7
DC21-101 | HR Bright Red | 2 | 87.4 | 9.3 | 1.7
DC21-101 | HR Bright Red | 4 | 83.2 | 16.4 | 1.8
DC21-101 | HR Bright Red | 8 | 76.7 | 27.2 | 4.1
DC21-101 | HR Bright Red | 16 | 68.7 | 41.1 | 8.6
DC21-101 | HR Bright Red | 32 | 59.9 | 56.7 | 16.8
DC21-101 | HR Bright Red | 64 | 51 | 71.5 | 35
DC21-101 | HR Bright Red | 80 | 48.9 | 74 | 43.6
DC21-101 | HR Bright Red | 100 | 47.4 | 75 | 51.4
DC21-110 | Warm Red | 0.5 | 91 | 5.3 | 0
DC21-110 | Warm Red | 1 | 89.2 | 9.8 | -0.5
DC21-110 | Warm Red | 2 | 86.4 | 16.5 | -0.7
DC21-110 | Warm Red | 4 | 82.1 | 26.5 | 0
DC21-110 | Warm Red | 8 | 76.4 | 38.6 | 2.7
DC21-110 | Warm Red | 16 | 69.9 | 51.7 | 8.6
DC21-110 | Warm Red | 32 | 63.9 | 62.6 | 18.2
DC21-110 | Warm Red | 64 | 57.2 | 69.8 | 41.3
DC21-110 | Warm Red | 80 | 55.9 | 70.6 | 49
DC21-110 | Warm Red | 100 | 54.2 | 71.1 | 59.3
DC21-114 | Rhodamine | 0.5 | 91.7 | 2.5 | -0.8
DC21-114 | Rhodamine | 1 | 90.4 | 5.4 | -2.5
DC21-114 | Rhodamine | 2 | 88.1 | 10.1 | -4.8
DC21-114 | Rhodamine | 4 | 83.9 | 18.4 | -8.8
DC21-114 | Rhodamine | 8 | 78.7 | 28.5 | -13.2
DC21-114 | Rhodamine | 16 | 71.9 | 41.8 | -17.5
DC21-114 | Rhodamine | 32 | 61.8 | 58.7 | -21.4
DC21-114 | Rhodamine | 64 | 52.5 | 72.2 | -22.4
DC21-114 | Rhodamine | 80 | 49.4 | 75.5 | -21
DC21-114 | Rhodamine | 100 | 47.2 | 77.2 | -20.8
DC21-201 | Orange | 0.5 | 92.1 | 1.3 | 4.6
DC21-201 | Orange | 1 | 91.1 | 3 | 7.5
DC21-201 | Orange | 2 | 89.3 | 5.8 | 12.5
DC21-201 | Orange | 4 | 86.8 | 10.4 | 19.9
DC21-201 | Orange | 8 | 82.9 | 17.5 | 31.1
DC21-201 | Orange | 16 | 78.4 | 26.2 | 45.7
DC21-201 | Orange | 32 | 73 | 37.2 | 66.6
DC21-201 | Orange | 64 | 67.9 | 47.8 | 88.3
DC21-201 | Orange | 80 | 66.3 | 51.2 | 94.6
DC21-201 | Orange | 100 | 65.2 | 52.4 | 95.2
DC21-304 | Yellow | 0.5 | 93.1 | -2 | 5.1
DC21-304 | Yellow | 1 | 93 | -3 | 8.3
DC21-304 | Yellow | 2 | 92.8 | -4.6 | 14
DC21-304 | Yellow | 4 | 92.3 | -7.1 | 24.2
DC21-304 | Yellow | 8 | 91.7 | -9.8 | 37.9
DC21-304 | Yellow | 16 | 91 | -11.9 | 55.4
DC21-304 | Yellow | 32 | 90 | -13.1 | 80.1
DC21-304 | Yellow | 64 | 89.3 | -11.6 | 98.3
DC21-304 | Yellow | 80 | 88.6 | -10.7 | 110.3
DC21-304 | Yellow | 100 | 88 | -9.9 | 112.2
DC21-402 | Green | 0.5 | 92.5 | -4 | 0.1
DC21-402 | Green | 1 | 91.4 | -6.8 | -0.6
DC21-402 | Green | 2 | 90 | -11.7 | -1.1
DC21-402 | Green | 4 | 87.5 | -18.6 | -2
DC21-402 | Green | 8 | 83.7 | -29.2 | -2.2
DC21-402 | Green | 16 | 78.9 | -41.1 | -1.9
DC21-402 | Green | 32 | 71.5 | -57.1 | -0.7
DC21-402 | Green | 64 | 62.9 | -71.9 | 1.9
DC21-402 | Green | 80 | 59.5 | -76.4 | 3
DC21-402 | Green | 100 | 56 | -80.1 | 4.3
DC21-501 | Process Blue | 0.5 | 91.1 | -4.6 | -2.7
DC21-501 | Process Blue | 1 | 89.2 | -4.6 | -5.5
DC21-501 | Process Blue | 2 | 86.1 | -7.7 | -10.6
DC21-501 | Process Blue | 4 | 81.6 | -11.8 | -17.3
DC21-501 | Process Blue | 8 | 75.9 | -17 | -25.3
DC21-501 | Process Blue | 16 | 68.1 | -22 | -35.3
DC21-501 | Process Blue | 32 | 58.3 | -26.8 | -46.3
DC21-501 | Process Blue | 64 | 49 | -28.2 | -54
DC21-501 | Process Blue | 80 | 45.3 | -21.9 | -56
DC21-501 | Process Blue | 100 | 42 | -17.3 | -57.2
DC21-502 | Royal Blue | 0.5 | 89.8 | -0.2 | -4
DC21-502 | Royal Blue | 1 | 86.6 | 0.5 | -8.5
DC21-502 | Royal Blue | 2 | 82.1 | 1.9 | -15.2
DC21-502 | Royal Blue | 4 | 75.4 | 4 | -23.2
DC21-502 | Royal Blue | 8 | 65.5 | 8.7 | -34.9
DC21-502 | Royal Blue | 16 | 53.3 | 15.8 | -47.9
DC21-502 | Royal Blue | 32 | 37.4 | 28.6 | -61.7
DC21-502 | Royal Blue | 64 | 23 | 45 | -70.1
DC21-502 | Royal Blue | 80 | 18.6 | 49.1 | -69.8
DC21-502 | Royal Blue | 100 | 16.3 | 51.4 | -69.4
DC21-604 | HR Violet | 0.5 | 90.5 | 2.8 | -3.1
DC21-604 | HR Violet | 1 | 87.9 | 5.8 | -6.7
DC21-604 | HR Violet | 2 | 83.3 | 10.3 | -12.2
DC21-604 | HR Violet | 4 | 76.8 | 17 | -20.4
DC21-604 | HR Violet | 8 | 67.9 | 25.1 | -30.2
DC21-604 | HR Violet | 16 | 55.1 | 36.5 | -42.2
DC21-604 | HR Violet | 32 | 41.7 | 48.4 | -53.4
DC21-604 | HR Violet | 64 | 26.2 | 59.8 | -62.1
DC21-604 | HR Violet | 80 | 20.1 | 61.4 | -62.7
DC21-604 | HR Violet | 100 | 18.1 | 61.4 | -62.5
DC21-802 | Mixing Black | 0.5 | 90.2 | -0.4 | 1.6
DC21-802 | Mixing Black | 1 | 87.6 | -0.2 | 1.8
DC21-802 | Mixing Black | 2 | 83 | 0 | 2.3
DC21-802 | Mixing Black | 4 | 76.3 | 0.3 | 3
DC21-802 | Mixing Black | 8 | 65.1 | 0.6 | 4.2
DC21-802 | Mixing Black | 16 | 54.2 | 0.8 | 5.3
DC21-802 | Mixing Black | 32 | 38 | 1.1 | 6.8
DC21-802 | Mixing Black | 64 | 18.6 | 1.2 | 5.6
DC21-802 | Mixing Black | 80 | 13.6 | 1 | 4.2
DC21-802 | Mixing Black | 100 | 9.6 | 0.6 | 1.8